## sio2_nk.csv
波长 (μm) | 折射率 (n) | 消光系数 (k)
1.53846 | 1.44325 | 2e-05
1.53941 | 1.44324 | 2e-05
1.54036 | 1.44323 | 2e-05
1.54131 | 1.44322 | 2e-05
1.54226 | 1.44321 | 2e-05
1.54321 | 1.4432 | 2e-05
1.54416 | 1.44319 | 2e-05
1.54512 | 1.44318 | 2e-05
1.54607 | 1.44317 | 2e-05
1.54703 | 1.44316 | 2e-05
1.54799 | 1.44315 | 2e-05
1.54895 | 1.44314 | 2e-05
1.54991 | 1.44313 | 2e-05
1.55087 | 1.44312 | 2e-05
1.55183 | 1.44311 | 2e-05
1.5528 | 1.44311 | 2e-05
1.55376 | 1.4431 | 2e-05
1.55473 | 1.44309 | 2e-05
1.55569 | 1.44308 | 2e-05
1.55666 | 1.44307 | 2e-05
1.55763 | 1.44306 | 2e-05
1.5586 | 1.44305 | 2e-05
1.55958 | 1.44304 | 2e-05
1.56055 | 1.44303 | 2e-05
1.56152 | 1.44302 | 2e-05
1.5625 | 1.44301 | 2e-05
1.56348 | 1.443 | 2e-05
1.56446 | 1.44299 | 2e-05
1.56544 | 1.44298 | 2e-05
1.56642 | 1.44297 | 2e-05
1.5674 | 1.44296 | 2e-05
1.56838 | 1.44295 | 2e-05
1.56937 | 1.44294 | 2e-05
1.57035 | 1.44293 | 2e-05
1.57134 | 1.44292 | 2e-05
1.57233 | 1.44291 | 2e-05
1.57332 | 1.4429 | 2e-05
1.57431 | 1.44289 | 2e-05
1.5753 | 1.44288 | 2e-05
1.57629 | 1.44287 | 2e-05
1.57729 | 1.44286 | 2e-05
1.57828 | 1.44285 | 2e-05
1.57928 | 1.44284 | 2e-05
1.58028 | 1.44283 | 2e-05
1.58128 | 1.44282 | 2e-05
1.58228 | 1.44281 | 2e-05
1.58328 | 1.4428 | 2e-05
1.58428 | 1.44279 | 2e-05
1.58529 | 1.44278 | 2e-05
1.58629 | 1.44277 | 2e-05
1.5873 | 1.44276 | 2e-05
1.58831 | 1.44275 | 2e-05
1.58932 | 1.44274 | 2e-05
1.59033 | 1.44273 | 2e-05
1.59134 | 1.44272 | 2e-05
1.59236 | 1.44271 | 2e-05
1.59337 | 1.4427 | 2e-05
1.59439 | 1.44269 | 2e-05
1.59541 | 1.44267 | 2e-05
1.59642 | 1.44266 | 2e-05
1.59744 | 1.44265 | 2e-05
1.59847 | 1.44264 | 2e-05
1.59949 | 1.44263 | 2e-05
1.60051 | 1.44262 | 2e-05
1.60154 | 1.44261 | 2e-05
1.60256 | 1.4426 | 2e-05
1.60359 | 1.44259 | 2e-05
1.60462 | 1.44258 | 2e-05
1.60565 | 1.44257 | 2e-05
1.60668 | 1.44256 | 2e-05
1.60772 | 1.44255 | 2e-05
1.60875 | 1.44254 | 2e-05
1.60979 | 1.44253 | 2e-05
1.61082 | 1.44252 | 2e-05
1.61186 | 1.4425 | 2e-05
1.6129 | 1.44249 | 2e-05
1.61394 | 1.44248 | 2e-05
1.61499 | 1.44247 | 2e-05
1.61603 | 1.44246 | 2e-05
1.61708 | 1.44245 | 2e-05
1.61812 | 1.44244 | 2e-05
1.61917 | 1.44243 | 2e-05
1.62022 | 1.44242 | 2e-05
1.62127 | 1.44241 | 2e-05
1.62232 | 1.4424 | 2e-05
1.62338 | 1.44239 | 2e-05
1.62443 | 1.44237 | 2e-05
1.62549 | 1.44236 | 2e-05
1.62655 | 1.44235 | 2e-05
1.6276 | 1.44234 | 2e-05
1.62866 | 1.44233 | 2e-05
1.62973 | 1.44232 | 2e-05
1.63079 | 1.44231 | 2e-05
1.63185 | 1.4423 | 2e-05
1.63292 | 1.44228 | 2e-05
1.63399 | 1.44227 | 2e-05
1.63506 | 1.44226 | 2e-05
1.63613 | 1.44225 | 2e-05
1.6372 | 1.44224 | 2e-05
1.63827 | 1.44223 | 2e-05
1.63934 | 1.44222 | 2e-05
1.64042 | 1.44221 | 2e-05
1.6415 | 1.44219 | 2e-05
1.64258 | 1.44218 | 2e-05
1.64366 | 1.44217 | 2e-05
1.64474 | 1.44216 | 2e-05
1.64582 | 1.44215 | 2e-05
1.6469 | 1.44214 | 2e-05
1.64799 | 1.44213 | 2e-05
1.64908 | 1.44211 | 2e-05
1.65017 | 1.4421 | 2e-05
1.65125 | 1.44209 | 2e-05
1.65235 | 1.44208 | 2e-05
1.65344 | 1.44207 | 2e-05
1.65453 | 1.44206 | 2e-05
1.65563 | 1.44204 | 2e-05
1.65673 | 1.44203 | 2e-05
1.65782 | 1.44202 | 2e-05
1.65893 | 1.44201 | 2e-05
1.66003 | 1.442 | 2e-05
1.66113 | 1.44199 | 2e-05
1.66223 | 1.44197 | 2e-05
1.66334 | 1.44196 | 2e-05
1.66445 | 1.44195 | 2e-05
1.66556 | 1.44194 | 2e-05
1.66667 | 1.44193 | 2e-05
1.66778 | 1.44191 | 2e-05
1.66889 | 1.4419 | 2e-05
1.67001 | 1.44189 | 2e-05
1.67112 | 1.44188 | 2e-05
1.67224 | 1.44187 | 2e-05
1.67336 | 1.44185 | 2e-05
1.67448 | 1.44184 | 2e-05
1.6756 | 1.44183 | 2e-05
1.67673 | 1.44182 | 2e-05
1.67785 | 1.4418 | 2e-05
1.67898 | 1.44179 | 2e-05
1.68011 | 1.44178 | 2e-05
1.68124 | 1.44177 | 2e-05
1.68237 | 1.44176 | 2e-05
1.6835 | 1.44174 | 2e-05
1.68464 | 1.44173 | 2e-05
1.68577 | 1.44172 | 2e-05
1.68691 | 1.44171 | 2e-05
1.68805 | 1.44169 | 2e-05
1.68919 | 1.44168 | 2e-05
1.69033 | 1.44167 | 2e-05
1.69147 | 1.44166 | 2e-05
1.69262 | 1.44164 | 2e-05
1.69377 | 1.44163 | 2e-05
1.69492 | 1.44162 | 2e-05
1.69607 | 1.44161 | 2e-05
1.69722 | 1.44159 | 2e-05
1.69837 | 1.44158 | 2e-05
1.69952 | 1.44157 | 2e-05
1.70068 | 1.44156 | 2e-05
1.70184 | 1.44154 | 2e-05
1.703 | 1.44153 | 2e-05
1.70416 | 1.44152 | 2e-05
1.70532 | 1.4415 | 2e-05
1.70648 | 1.44149 | 2e-05
1.70765 | 1.44148 | 2e-05
1.70882 | 1.44147 | 2e-05
1.70999 | 1.44145 | 2e-05
1.71116 | 1.44144 | 2e-05
1.71233 | 1.44143 | 2e-05
1.7135 | 1.44141 | 2e-05
1.71468 | 1.4414 | 2e-05
1.71585 | 1.44139 | 2e-05
1.71703 | 1.44137 | 2e-05
1.71821 | 1.44136 | 2e-05
1.71939 | 1.44135 | 2e-05
1.72058 | 1.44133 | 2e-05
1.72176 | 1.44132 | 2e-05
1.72295 | 1.44131 | 2e-05
1.72414 | 1.4413 | 2e-05
1.72533 | 1.44128 | 2e-05
1.72652 | 1.44127 | 2e-05
1.72771 | 1.44126 | 2e-05
1.72891 | 1.44124 | 2e-05
1.7301 | 1.44123 | 2e-05
1.7313 | 1.44121 | 2e-05
1.7325 | 1.4412 | 2e-05
1.7337 | 1.44119 | 2e-05
1.73491 | 1.44117 | 3e-05
1.73611 | 1.44116 | 3e-05
1.73732 | 1.44115 | 3e-05
1.73853 | 1.44113 | 3e-05
1.73974 | 1.44112 | 3e-05
1.74095 | 1.44111 | 3e-05
1.74216 | 1.44109 | 3e-05
1.74338 | 1.44108 | 3e-05
1.74459 | 1.44107 | 3e-05
1.74581 | 1.44105 | 3e-05
1.74703 | 1.44104 | 3e-05
1.74825 | 1.44102 | 3e-05
1.74948 | 1.44101 | 3e-05
1.7507 | 1.441 | 3e-05
1.75193 | 1.44098 | 3e-05
1.75316 | 1.44097 | 3e-05
1.75439 | 1.44095 | 3e-05
1.75562 | 1.44094 | 3e-05
1.75685 | 1.44093 | 3e-05
1.75809 | 1.44091 | 3e-05
1.75932 | 1.4409 | 3e-05
1.76056 | 1.44088 | 3e-05
1.7618 | 1.44087 | 3e-05
1.76305 | 1.44085 | 3e-05
1.76429 | 1.44084 | 3e-05
1.76554 | 1.44083 | 3e-05
1.76678 | 1.44081 | 3e-05
1.76803 | 1.4408 | 3e-05
1.76929 | 1.44078 | 3e-05
1.77054 | 1.44077 | 3e-05
1.77179 | 1.44075 | 3e-05
1.77305 | 1.44074 | 3e-05
1.77431 | 1.44073 | 3e-05
1.77557 | 1.44071 | 3e-05
1.77683 | 1.4407 | 3e-05
1.77809 | 1.44068 | 3e-05
1.77936 | 1.44067 | 3e-05
1.78063 | 1.44065 | 3e-05
1.7819 | 1.44064 | 3e-05
1.78317 | 1.44062 | 3e-05
1.78444 | 1.44061 | 3e-05
1.78571 | 1.44059 | 3e-05
1.78699 | 1.44058 | 3e-05
1.78827 | 1.44056 | 3e-05
1.78955 | 1.44055 | 3e-05
1.79083 | 1.44053 | 3e-05
1.79211 | 1.44052 | 3e-05
1.7934 | 1.4405 | 3e-05
1.79469 | 1.44049 | 3e-05
1.79598 | 1.44047 | 3e-05
1.79727 | 1.44046 | 3e-05
1.79856 | 1.44044 | 3e-05
1.79986 | 1.44043 | 3e-05
1.80115 | 1.44041 | 3e-05
1.80245 | 1.4404 | 3e-05
1.80375 | 1.44038 | 3e-05
1.80505 | 1.44037 | 3e-05
1.80636 | 1.44035 | 3e-05
1.80766 | 1.44034 | 3e-05
1.80897 | 1.44032 | 3e-05
1.81028 | 1.4403 | 3e-05
1.81159 | 1.44029 | 3e-05
1.81291 | 1.44027 | 3e-05
1.81422 | 1.44026 | 3e-05
1.81554 | 1.44024 | 3e-05
1.81686 | 1.44023 | 3e-05
1.81818 | 1.44021 | 3e-05
1.81951 | 1.4402 | 3e-05
1.82083 | 1.44018 | 3e-05
1.82216 | 1.44016 | 3e-05
1.82349 | 1.44015 | 3e-05
1.82482 | 1.44013 | 3e-05
1.82615 | 1.44012 | 3e-05
1.82749 | 1.4401 | 3e-05
1.82882 | 1.44008 | 3e-05
1.83016 | 1.44007 | 3e-05
1.8315 | 1.44005 | 3e-05
1.83284 | 1.44004 | 3e-05
1.83419 | 1.44002 | 3e-05
1.83554 | 1.44 | 3e-05
1.83688 | 1.43999 | 3e-05
1.83824 | 1.43997 | 3e-05
1.83959 | 1.43996 | 3e-05
1.84094 | 1.43994 | 3e-05
1.8423 | 1.43992 | 3e-05
1.84366 | 1.43991 | 3e-05
1.84502 | 1.43989 | 3e-05
1.84638 | 1.43987 | 3e-05
1.84775 | 1.43986 | 3e-05
1.84911 | 1.43984 | 3e-05
1.85048 | 1.43982 | 3e-05
1.85185 | 1.43981 | 3e-05
1.85322 | 1.43979 | 3e-05
1.8546 | 1.43977 | 3e-05
1.85598 | 1.43976 | 3e-05
1.85736 | 1.43974 | 3e-05
1.85874 | 1.43972 | 3e-05
1.86012 | 1.43971 | 3e-05
1.8615 | 1.43969 | 3e-05
1.86289 | 1.43967 | 3e-05
1.86428 | 1.43966 | 3e-05
1.86567 | 1.43964 | 3e-05
1.86706 | 1.43962 | 3e-05
1.86846 | 1.43961 | 3e-05
1.86986 | 1.43959 | 3e-05
1.87126 | 1.43957 | 3e-05
1.87266 | 1.43955 | 3e-05
1.87406 | 1.43954 | 3e-05
1.87547 | 1.43952 | 3e-05
1.87688 | 1.4395 | 3e-05
1.87829 | 1.43948 | 3e-05
1.8797 | 1.43947 | 3e-05
1.88111 | 1.43945 | 3e-05
1.88253 | 1.43943 | 3e-05
1.88395 | 1.43941 | 3e-05
1.88537 | 1.4394 | 3e-05
1.88679 | 1.43938 | 3e-05
1.88822 | 1.43936 | 3e-05
1.88964 | 1.43934 | 3e-05
1.89107 | 1.43933 | 3e-05
1.89251 | 1.43931 | 3e-05
1.89394 | 1.43929 | 3e-05
1.89538 | 1.43927 | 3e-05
1.89681 | 1.43925 | 3e-05
1.89825 | 1.43924 | 3e-05
1.8997 | 1.43922 | 3e-05
1.90114 | 1.4392 | 3e-05
1.90259 | 1.43918 | 3e-05
1.90404 | 1.43916 | 3e-05
1.90549 | 1.43915 | 3e-05
1.90694 | 1.43913 | 3e-05
1.9084 | 1.43911 | 3e-05
1.90985 | 1.43909 | 3e-05
1.91131 | 1.43907 | 3e-05
1.91278 | 1.43906 | 3e-05
1.91424 | 1.43904 | 3e-05
1.91571 | 1.43902 | 3e-05
1.91718 | 1.439 | 3e-05
1.91865 | 1.43898 | 3e-05
1.92012 | 1.43896 | 3e-05
1.9216 | 1.43894 | 3e-05
1.92308 | 1.43893 | 3e-05
1.92456 | 1.43891 | 3e-05
1.92604 | 1.43889 | 3e-05
1.92753 | 1.43887 | 3e-05
1.92901 | 1.43885 | 3e-05
1.9305 | 1.43883 | 3e-05
1.93199 | 1.43881 | 3e-05
1.93349 | 1.43879 | 3e-05
1.93498 | 1.43877 | 3e-05
1.93648 | 1.43875 | 4e-05
1.93798 | 1.43874 | 4e-05
1.93949 | 1.43872 | 4e-05
1.94099 | 1.4387 | 4e-05
1.9425 | 1.43868 | 4e-05
1.94401 | 1.43866 | 4e-05
1.94553 | 1.43864 | 4e-05
1.94704 | 1.43862 | 4e-05
1.94856 | 1.4386 | 4e-05
1.95008 | 1.43858 | 4e-05
1.9516 | 1.43856 | 4e-05
1.95313 | 1.43854 | 4e-05
1.95465 | 1.43852 | 4e-05
1.95618 | 1.4385 | 4e-05
1.95771 | 1.43848 | 4e-05
1.95925 | 1.43846 | 4e-05
1.96078 | 1.43844 | 4e-05
1.96232 | 1.43842 | 4e-05
1.96386 | 1.4384 | 4e-05
1.96541 | 1.43838 | 4e-05
1.96696 | 1.43836 | 4e-05
1.9685 | 1.43834 | 4e-05
1.97006 | 1.43832 | 4e-05
1.97161 | 1.4383 | 4e-05
1.97316 | 1.43828 | 4e-05
1.97472 | 1.43826 | 4e-05
1.97628 | 1.43824 | 4e-05
1.97785 | 1.43822 | 4e-05
1.97941 | 1.4382 | 4e-05
1.98098 | 1.43818 | 4e-05
1.98255 | 1.43816 | 4e-05
1.98413 | 1.43814 | 4e-05
1.9857 | 1.43812 | 4e-05
1.98728 | 1.4381 | 4e-05
1.98886 | 1.43808 | 4e-05
1.99045 | 1.43806 | 4e-05
1.99203 | 1.43803 | 4e-05
1.99362 | 1.43801 | 4e-05
1.99521 | 1.43799 | 4e-05
1.99681 | 1.43797 | 4e-05
1.9984 | 1.43795 | 4e-05
2 | 1.43793 | 4e-05
2.0016 | 1.43791 | 4e-05
2.00321 | 1.43789 | 4e-05
2.00481 | 1.43787 | 4e-05
2.00642 | 1.43784 | 4e-05
2.00803 | 1.43782 | 4e-05
2.00965 | 1.4378 | 4e-05
2.01126 | 1.43778 | 4e-05
2.01288 | 1.43776 | 4e-05
2.0145 | 1.43774 | 4e-05
2.01613 | 1.43771 | 4e-05
2.01776 | 1.43769 | 4e-05
2.01939 | 1.43767 | 4e-05
2.02102 | 1.43765 | 4e-05
2.02265 | 1.43763 | 4e-05
2.02429 | 1.4376 | 4e-05
2.02593 | 1.43758 | 4e-05
2.02758 | 1.43756 | 4e-05
2.02922 | 1.43754 | 4e-05
2.03087 | 1.43752 | 4e-05
2.03252 | 1.43749 | 4e-05
2.03417 | 1.43747 | 4e-05
2.03583 | 1.43745 | 4e-05
2.03749 | 1.43743 | 4e-05
2.03915 | 1.4374 | 4e-05
2.04082 | 1.43738 | 4e-05
2.04248 | 1.43736 | 4e-05
2.04415 | 1.43734 | 4e-05
2.04583 | 1.43731 | 4e-05
2.0475 | 1.43729 | 4e-05
2.04918 | 1.43727 | 4e-05
2.05086 | 1.43725 | 4e-05
2.05255 | 1.43722 | 4e-05
2.05423 | 1.4372 | 4e-05
2.05592 | 1.43718 | 4e-05
2.05761 | 1.43715 | 4e-05
2.05931 | 1.43713 | 4e-05
2.06101 | 1.43711 | 4e-05
2.06271 | 1.43708 | 4e-05
2.06441 | 1.43706 | 4e-05
2.06612 | 1.43704 | 4e-05
2.06782 | 1.43701 | 4e-05
2.06954 | 1.43699 | 4e-05
2.07125 | 1.43697 | 4e-05
2.07297 | 1.43694 | 4e-05
2.07469 | 1.43692 | 4e-05
2.07641 | 1.43689 | 4e-05
2.07814 | 1.43687 | 4e-05
2.07987 | 1.43685 | 4e-05
2.0816 | 1.43682 | 4e-05
2.08333 | 1.4368 | 4e-05
2.08507 | 1.43677 | 4e-05
2.08681 | 1.43675 | 4e-05
2.08855 | 1.43673 | 4e-05
2.0903 | 1.4367 | 4e-05
2.09205 | 1.43668 | 4e-05
2.0938 | 1.43665 | 4e-05
2.09556 | 1.43663 | 4e-05
2.09732 | 1.4366 | 4e-05
2.09908 | 1.43658 | 4e-05
2.10084 | 1.43655 | 4e-05
2.10261 | 1.43653 | 5e-05
2.10438 | 1.4365 | 5e-05
2.10615 | 1.43648 | 5e-05
2.10793 | 1.43645 | 5e-05
2.1097 | 1.43643 | 5e-05
2.11149 | 1.4364 | 5e-05
2.11327 | 1.43638 | 5e-05
2.11506 | 1.43635 | 5e-05
2.11685 | 1.43633 | 5e-05
2.11864 | 1.4363 | 5e-05
2.12044 | 1.43628 | 5e-05
2.12224 | 1.43625 | 5e-05
2.12404 | 1.43623 | 5e-05
2.12585 | 1.4362 | 5e-05
2.12766 | 1.43617 | 5e-05
2.12947 | 1.43615 | 5e-05
2.13129 | 1.43612 | 5e-05
2.13311 | 1.4361 | 5e-05
2.13493 | 1.43607 | 5e-05
2.13675 | 1.43604 | 5e-05
2.13858 | 1.43602 | 5e-05
2.14041 | 1.43599 | 5e-05
2.14225 | 1.43597 | 5e-05
2.14408 | 1.43594 | 5e-05
2.14592 | 1.43591 | 5e-05
2.14777 | 1.43589 | 5e-05
2.14961 | 1.43586 | 5e-05
2.15146 | 1.43583 | 5e-05
2.15332 | 1.43581 | 5e-05
2.15517 | 1.43578 | 5e-05
2.15703 | 1.43575 | 5e-05
2.15889 | 1.43573 | 5e-05
2.16076 | 1.4357 | 5e-05
2.16263 | 1.43567 | 5e-05
2.1645 | 1.43564 | 5e-05
2.16638 | 1.43562 | 5e-05
2.16826 | 1.43559 | 5e-05
2.17014 | 1.43556 | 5e-05
2.17202 | 1.43553 | 5e-05
2.17391 | 1.43551 | 5e-05
2.17581 | 1.43548 | 5e-05
2.1777 | 1.43545 | 5e-05
2.1796 | 1.43542 | 5e-05
2.1815 | 1.4354 | 5e-05
2.18341 | 1.43537 | 5e-05
2.18531 | 1.43534 | 5e-05
2.18723 | 1.43531 | 5e-05
2.18914 | 1.43528 | 5e-05
2.19106 | 1.43525 | 5e-05
2.19298 | 1.43523 | 5e-05
2.19491 | 1.4352 | 5e-05
2.19684 | 1.43517 | 5e-05
2.19877 | 1.43514 | 5e-05
2.2007 | 1.43511 | 5e-05
2.20264 | 1.43508 | 5e-05
2.20459 | 1.43505 | 5e-05
2.20653 | 1.43503 | 5e-05
2.20848 | 1.435 | 5e-05
2.21043 | 1.43497 | 5e-05
2.21239 | 1.43494 | 5e-05
2.21435 | 1.43491 | 5e-05
2.21631 | 1.43488 | 5e-05
2.21828 | 1.43485 | 5e-05
2.22025 | 1.43482 | 5e-05
2.22222 | 1.43479 | 5e-05
2.2242 | 1.43476 | 5e-05
2.22618 | 1.43473 | 5e-05
2.22816 | 1.4347 | 5e-05
2.23015 | 1.43467 | 5e-05
2.23214 | 1.43464 | 5e-05
2.23414 | 1.43461 | 5e-05
2.23614 | 1.43458 | 5e-05
2.23814 | 1.43455 | 5e-05
2.24014 | 1.43452 | 5e-05
2.24215 | 1.43449 | 5e-05
2.24417 | 1.43446 | 6e-05
2.24618 | 1.43443 | 6e-05
2.2482 | 1.4344 | 6e-05
2.25023 | 1.43437 | 6e-05
2.25225 | 1.43434 | 6e-05
2.25428 | 1.43431 | 6e-05
2.25632 | 1.43427 | 6e-05
2.25836 | 1.43424 | 6e-05
2.2604 | 1.43421 | 6e-05
2.26244 | 1.43418 | 6e-05
2.26449 | 1.43415 | 6e-05
2.26655 | 1.43412 | 6e-05
2.2686 | 1.43409 | 6e-05
2.27066 | 1.43405 | 6e-05
2.27273 | 1.43402 | 6e-05
2.2748 | 1.43399 | 6e-05
2.27687 | 1.43396 | 6e-05
2.27894 | 1.43393 | 6e-05
2.28102 | 1.43389 | 6e-05
2.28311 | 1.43386 | 6e-05
2.28519 | 1.43383 | 6e-05
2.28728 | 1.4338 | 6e-05
2.28938 | 1.43376 | 6e-05
2.29148 | 1.43373 | 6e-05
2.29358 | 1.4337 | 6e-05
2.29568 | 1.43367 | 6e-05
2.29779 | 1.43363 | 6e-05
2.29991 | 1.4336 | 6e-05
2.30203 | 1.43357 | 6e-05
2.30415 | 1.43353 | 6e-05
2.30627 | 1.4335 | 6e-05
2.3084 | 1.43347 | 6e-05
2.31054 | 1.43343 | 6e-05
2.31267 | 1.4334 | 6e-05
2.31481 | 1.43337 | 6e-05
2.31696 | 1.43333 | 6e-05
2.31911 | 1.4333 | 6e-05
2.32126 | 1.43326 | 6e-05
2.32342 | 1.43323 | 6e-05
2.32558 | 1.43319 | 6e-05
2.32775 | 1.43316 | 6e-05
2.32992 | 1.43313 | 6e-05
2.33209 | 1.43309 | 6e-05
2.33427 | 1.43306 | 6e-05
2.33645 | 1.43302 | 6e-05
2.33863 | 1.43299 | 6e-05
2.34082 | 1.43295 | 6e-05
2.34302 | 1.43292 | 6e-05
2.34522 | 1.43288 | 6e-05
2.34742 | 1.43285 | 6e-05
2.34962 | 1.43281 | 6e-05
2.35183 | 1.43278 | 6e-05
2.35405 | 1.43274 | 6e-05
2.35627 | 1.4327 | 6e-05
2.35849 | 1.43267 | 6e-05
2.36072 | 1.43263 | 6e-05
2.36295 | 1.4326 | 6e-05
2.36518 | 1.43256 | 6e-05
2.36742 | 1.43252 | 6e-05
2.36967 | 1.43249 | 7e-05
2.37192 | 1.43245 | 7e-05
2.37417 | 1.43241 | 7e-05
2.37643 | 1.43238 | 7e-05
2.37869 | 1.43234 | 7e-05
2.38095 | 1.4323 | 7e-05
2.38322 | 1.43227 | 7e-05
2.3855 | 1.43223 | 7e-05
2.38777 | 1.43219 | 7e-05
2.39006 | 1.43215 | 7e-05
2.39234 | 1.43212 | 7e-05
2.39464 | 1.43208 | 7e-05
2.39693 | 1.43204 | 7e-05
2.39923 | 1.432 | 7e-05
2.40154 | 1.43197 | 7e-05
2.40385 | 1.43193 | 7e-05
2.40616 | 1.43189 | 7e-05
2.40848 | 1.43185 | 7e-05
2.4108 | 1.43181 | 7e-05
2.41313 | 1.43177 | 7e-05
2.41546 | 1.43173 | 7e-05
2.41779 | 1.4317 | 7e-05
2.42014 | 1.43166 | 7e-05
2.42248 | 1.43162 | 7e-05
2.42483 | 1.43158 | 7e-05
2.42718 | 1.43154 | 7e-05
2.42954 | 1.4315 | 7e-05
2.43191 | 1.43146 | 7e-05
2.43427 | 1.43142 | 7e-05
2.43665 | 1.43138 | 7e-05
2.43902 | 1.43134 | 7e-05
2.44141 | 1.4313 | 7e-05
2.44379 | 1.43126 | 7e-05
2.44618 | 1.43122 | 7e-05
2.44858 | 1.43118 | 7e-05
2.45098 | 1.43114 | 7e-05
2.45339 | 1.4311 | 7e-05
2.4558 | 1.43106 | 7e-05
2.45821 | 1.43102 | 7e-05
2.46063 | 1.43097 | 7e-05
2.46305 | 1.43093 | 7e-05
2.46548 | 1.43089 | 7e-05
2.46792 | 1.43085 | 7e-05
2.47036 | 1.43081 | 7e-05
2.4728 | 1.43077 | 7e-05
2.47525 | 1.43072 | 7e-05
2.4777 | 1.43068 | 7e-05
2.48016 | 1.43064 | 8e-05
2.48262 | 1.4306 | 8e-05
2.48509 | 1.43056 | 8e-05
2.48756 | 1.43051 | 8e-05
2.49004 | 1.43047 | 8e-05
2.49252 | 1.43043 | 8e-05
2.49501 | 1.43038 | 8e-05
2.4975 | 1.43034 | 8e-05
2.5 | 1.4303 | 8e-05
2.5025 | 1.43025 | 8e-05
2.50501 | 1.43021 | 8e-05
2.50752 | 1.43017 | 8e-05
2.51004 | 1.43012 | 8e-05
2.51256 | 1.43008 | 8e-05
2.51509 | 1.43003 | 8e-05
2.51762 | 1.42999 | 8e-05
2.52016 | 1.42995 | 8e-05
2.5227 | 1.4299 | 8e-05
2.52525 | 1.42986 | 8e-05
2.52781 | 1.42981 | 8e-05
2.53036 | 1.42977 | 8e-05
2.53293 | 1.42972 | 8e-05
2.5355 | 1.42968 | 8e-05
2.53807 | 1.42963 | 8e-05
2.54065 | 1.42958 | 8e-05
2.54323 | 1.42954 | 8e-05
2.54582 | 1.42949 | 8e-05
2.54842 | 1.42945 | 8e-05
2.55102 | 1.4294 | 8e-05
2.55363 | 1.42935 | 8e-05
2.55624 | 1.42931 | 8e-05
2.55885 | 1.42926 | 8e-05
2.56148 | 1.42921 | 8e-05
2.5641 | 1.42917 | 8e-05
2.56674 | 1.42912 | 8e-05
2.56937 | 1.42907 | 8e-05
2.57202 | 1.42902 | 8e-05
2.57467 | 1.42898 | 8e-05
2.57732 | 1.42893 | 8e-05
2.57998 | 1.42888 | 8e-05
2.58264 | 1.42883 | 9e-05
2.58532 | 1.42878 | 9e-05
2.58799 | 1.42873 | 9e-05
2.59067 | 1.42869 | 9e-05
2.59336 | 1.42864 | 9e-05
2.59605 | 1.42859 | 9e-05
2.59875 | 1.42854 | 9e-05
2.60146 | 1.42849 | 9e-05
2.60417 | 1.42844 | 9e-05
2.60688 | 1.42839 | 9e-05
2.6096 | 1.42834 | 9e-05
2.61233 | 1.42829 | 9e-05
2.61506 | 1.42824 | 9e-05
2.6178 | 1.42819 | 9e-05
2.62055 | 1.42814 | 9e-05
2.62329 | 1.42809 | 9e-05
2.62605 | 1.42804 | 9e-05
2.62881 | 1.42799 | 9e-05
2.63158 | 1.42793 | 9e-05
2.63435 | 1.42788 | 9e-05
2.63713 | 1.42783 | 9e-05
2.63992 | 1.42778 | 9e-05
2.64271 | 1.42773 | 9e-05
2.6455 | 1.42767 | 9e-05
2.64831 | 1.42762 | 9e-05
2.65111 | 1.42757 | 9e-05
2.65393 | 1.42752 | 9e-05
2.65675 | 1.42746 | 9e-05
2.65957 | 1.42741 | 9e-05
2.66241 | 1.42736 | 9e-05
2.66525 | 1.4273 | 9e-05
2.66809 | 1.42725 | 9e-05
2.67094 | 1.4272 | 9e-05
2.6738 | 1.42714 | 9e-05
2.67666 | 1.42709 | 0.0001
2.67953 | 1.42703 | 0.0001
2.6824 | 1.42698 | 0.0001
2.68528 | 1.42692 | 0.0001
2.68817 | 1.42687 | 0.0001
2.69107 | 1.42681 | 0.0001
2.69397 | 1.42676 | 0.0001
2.69687 | 1.4267 | 0.0001
2.69978 | 1.42665 | 0.0001
2.7027 | 1.42659 | 0.0001
2.70563 | 1.42653 | 0.0001
2.70856 | 1.42648 | 0.0001
2.7115 | 1.42642 | 0.0001
2.71444 | 1.42636 | 0.0001
2.71739 | 1.42631 | 0.0001
2.72035 | 1.42625 | 0.0001
2.72331 | 1.42619 | 0.0001
2.72628 | 1.42614 | 0.0001
2.72926 | 1.42608 | 0.0001
2.73224 | 1.42602 | 0.0001
2.73523 | 1.42596 | 0.0001
2.73823 | 1.4259 | 0.0001
2.74123 | 1.42584 | 0.0001
2.74424 | 1.42578 | 0.0001
2.74725 | 1.42573 | 0.0001
2.75028 | 1.42567 | 0.0001
2.7533 | 1.42561 | 0.0001
2.75634 | 1.42555 | 0.0001
2.75938 | 1.42549 | 0.0001
2.76243 | 1.42543 | 0.0001
2.76549 | 1.42537 | 0.00011
2.76855 | 1.4253 | 0.00011
2.77162 | 1.42524 | 0.00011
2.77469 | 1.42518 | 0.00011
2.77778 | 1.42512 | 0.00011
2.78087 | 1.42506 | 0.00011
2.78396 | 1.425 | 0.00011
2.78707 | 1.42494 | 0.00011
2.79018 | 1.42487 | 0.00011
2.7933 | 1.42481 | 0.00011
2.79642 | 1.42475 | 0.00011
2.79955 | 1.42468 | 0.00011
2.80269 | 1.42462 | 0.00011
2.80584 | 1.42456 | 0.00011
2.80899 | 1.42449 | 0.00011
2.81215 | 1.42443 | 0.00011
2.81532 | 1.42437 | 0.00011
2.81849 | 1.4243 | 0.00011
2.82167 | 1.42424 | 0.00011
2.82486 | 1.42417 | 0.00011
2.82805 | 1.42411 | 0.00011
2.83126 | 1.42404 | 0.00011
2.83447 | 1.42398 | 0.00011
2.83768 | 1.42391 | 0.00011
2.84091 | 1.42384 | 0.00011
2.84414 | 1.42378 | 0.00012
2.84738 | 1.42371 | 0.00012
2.85063 | 1.42364 | 0.00012
2.85388 | 1.42358 | 0.00012
2.85714 | 1.42351 | 0.00012
2.86041 | 1.42344 | 0.00012
2.86369 | 1.42337 | 0.00012
2.86697 | 1.4233 | 0.00012
2.87026 | 1.42324 | 0.00012
2.87356 | 1.42317 | 0.00012
2.87687 | 1.4231 | 0.00012
2.88018 | 1.42303 | 0.00012
2.88351 | 1.42296 | 0.00012
2.88684 | 1.42289 | 0.00012
2.89017 | 1.42282 | 0.00012
2.89352 | 1.42275 | 0.00012
2.89687 | 1.42268 | 0.00012
2.90023 | 1.42261 | 0.00012
2.9036 | 1.42254 | 0.00012
2.90698 | 1.42246 | 0.00012
2.91036 | 1.42239 | 0.00012
2.91375 | 1.42232 | 0.00012
2.91715 | 1.42225 | 0.00012
2.92056 | 1.42218 | 0.00013
2.92398 | 1.4221 | 0.00013
2.9274 | 1.42203 | 0.00013
2.93083 | 1.42196 | 0.00013
2.93427 | 1.42188 | 0.00013
2.93772 | 1.42181 | 0.00013
2.94118 | 1.42173 | 0.00013
2.94464 | 1.42166 | 0.00013
2.94811 | 1.42158 | 0.00013
2.95159 | 1.42151 | 0.00013
2.95508 | 1.42143 | 0.00013
2.95858 | 1.42136 | 0.00013
2.96209 | 1.42128 | 0.00013
2.9656 | 1.4212 | 0.00013
2.96912 | 1.42113 | 0.00013
2.97265 | 1.42105 | 0.00013
2.97619 | 1.42097 | 0.00013
2.97974 | 1.42089 | 0.00013
2.98329 | 1.42082 | 0.00013
2.98686 | 1.42074 | 0.00013
2.99043 | 1.42066 | 0.00013
2.99401 | 1.42058 | 0.00014
2.9976 | 1.4205 | 0.00014
3.0012 | 1.42042 | 0.00014
3.00481 | 1.42034 | 0.00014
3.00842 | 1.42026 | 0.00014
3.01205 | 1.42018 | 0.00014
3.01568 | 1.4201 | 0.00014
3.01932 | 1.42002 | 0.00014
3.02297 | 1.41994 | 0.00014
3.02663 | 1.41985 | 0.00014
3.0303 | 1.41977 | 0.00014
3.03398 | 1.41969 | 0.00014
3.03767 | 1.41961 | 0.00014
3.04136 | 1.41952 | 0.00014
3.04507 | 1.41944 | 0.00014
3.04878 | 1.41935 | 0.00014
3.0525 | 1.41927 | 0.00014
3.05623 | 1.41918 | 0.00014
3.05998 | 1.4191 | 0.00014
3.06373 | 1.41901 | 0.00015
3.06748 | 1.41893 | 0.00015
3.07125 | 1.41884 | 0.00015
3.07503 | 1.41875 | 0.00015
3.07882 | 1.41867 | 0.00015
3.08261 | 1.41858 | 0.00015
3.08642 | 1.41849 | 0.00015
3.09023 | 1.4184 | 0.00015
3.09406 | 1.41832 | 0.00015
3.09789 | 1.41823 | 0.00015
3.10174 | 1.41814 | 0.00015
3.10559 | 1.41805 | 0.00015
3.10945 | 1.41796 | 0.00015
3.11333 | 1.41787 | 0.00015
3.11721 | 1.41778 | 0.00015
3.1211 | 1.41769 | 0.00015
3.125 | 1.41759 | 0.00015
3.12891 | 1.4175 | 0.00016
3.13283 | 1.41741 | 0.00016
3.13676 | 1.41732 | 0.00016
3.1407 | 1.41722 | 0.00016
3.14465 | 1.41713 | 0.00016
3.14861 | 1.41704 | 0.00016
3.15259 | 1.41694 | 0.00016
3.15657 | 1.41685 | 0.00016
3.16056 | 1.41675 | 0.00016
3.16456 | 1.41666 | 0.00016
3.16857 | 1.41656 | 0.00016
3.17259 | 1.41646 | 0.00016
3.17662 | 1.41637 | 0.00016
3.18066 | 1.41627 | 0.00016
3.18471 | 1.41617 | 0.00016
3.18878 | 1.41607 | 0.00017
3.19285 | 1.41598 | 0.00017
3.19693 | 1.41588 | 0.00017
3.20102 | 1.41578 | 0.00017
3.20513 | 1.41568 | 0.00017
3.20924 | 1.41558 | 0.00017
3.21337 | 1.41548 | 0.00017
3.2175 | 1.41537 | 0.00017
3.22165 | 1.41527 | 0.00017
3.22581 | 1.41517 | 0.00017
3.22997 | 1.41507 | 0.00017
3.23415 | 1.41496 | 0.00017
3.23834 | 1.41486 | 0.00017
3.24254 | 1.41476 | 0.00017
3.24675 | 1.41465 | 0.00018
3.25098 | 1.41455 | 0.00018
3.25521 | 1.41444 | 0.00018
3.25945 | 1.41434 | 0.00018
3.26371 | 1.41423 | 0.00018
3.26797 | 1.41412 | 0.00018
3.27225 | 1.41401 | 0.00018
3.27654 | 1.41391 | 0.00018
3.28084 | 1.4138 | 0.00018
3.28515 | 1.41369 | 0.00018
3.28947 | 1.41358 | 0.00018
3.29381 | 1.41347 | 0.00018
3.29815 | 1.41336 | 0.00018
3.30251 | 1.41325 | 0.00018
3.30688 | 1.41314 | 0.00019
3.31126 | 1.41302 | 0.00019
3.31565 | 1.41291 | 0.00019
3.32005 | 1.4128 | 0.00019
3.32447 | 1.41269 | 0.00019
3.32889 | 1.41257 | 0.00019
3.33333 | 1.41246 | 0.00019
3.33778 | 1.41234 | 0.00019
3.34225 | 1.41223 | 0.00019
3.34672 | 1.41211 | 0.00019
3.35121 | 1.41199 | 0.00019
3.3557 | 1.41187 | 0.00019
3.36022 | 1.41176 | 0.0002
3.36474 | 1.41164 | 0.0002
3.36927 | 1.41152 | 0.0002
3.37382 | 1.4114 | 0.0002
3.37838 | 1.41128 | 0.0002
3.38295 | 1.41116 | 0.0002
3.38753 | 1.41104 | 0.0002
3.39213 | 1.41092 | 0.0002
3.39674 | 1.41079 | 0.0002
3.40136 | 1.41067 | 0.0002
3.40599 | 1.41055 | 0.0002
3.41064 | 1.41042 | 0.00021
3.4153 | 1.4103 | 0.00021
3.41997 | 1.41017 | 0.00021
3.42466 | 1.41004 | 0.00021
3.42936 | 1.40992 | 0.00021
3.43407 | 1.40979 | 0.00021
3.43879 | 1.40966 | 0.00021
3.44353 | 1.40953 | 0.00021
3.44828 | 1.4094 | 0.00021
3.45304 | 1.40927 | 0.00021
3.45781 | 1.40914 | 0.00021
3.4626 | 1.40901 | 0.00022
3.46741 | 1.40888 | 0.00022
3.47222 | 1.40875 | 0.00022
3.47705 | 1.40861 | 0.00022
3.48189 | 1.40848 | 0.00022
3.48675 | 1.40835 | 0.00022
3.49162 | 1.40821 | 0.00022
3.4965 | 1.40807 | 0.00022
3.5014 | 1.40794 | 0.00022
3.50631 | 1.4078 | 0.00022
3.51124 | 1.40766 | 0.00023
3.51617 | 1.40752 | 0.00023
3.52113 | 1.40738 | 0.00023
3.52609 | 1.40724 | 0.00023
3.53107 | 1.4071 | 0.00023
3.53607 | 1.40696 | 0.00023
3.54108 | 1.40682 | 0.00023
3.5461 | 1.40668 | 0.00023
3.55114 | 1.40653 | 0.00023
3.55619 | 1.40639 | 0.00023
3.56125 | 1.40624 | 0.00024
3.56633 | 1.4061 | 0.00024
3.57143 | 1.40595 | 0.00024
3.57654 | 1.4058 | 0.00024
3.58166 | 1.40566 | 0.00024
3.5868 | 1.40551 | 0.00024
3.59195 | 1.40536 | 0.00024
3.59712 | 1.40521 | 0.00024
3.60231 | 1.40505 | 0.00024
3.6075 | 1.4049 | 0.00025
3.61272 | 1.40475 | 0.00025
3.61795 | 1.4046 | 0.00025
3.62319 | 1.40444 | 0.00025
3.62845 | 1.40429 | 0.00025
3.63372 | 1.40413 | 0.00025
3.63901 | 1.40397 | 0.00025
3.64431 | 1.40381 | 0.00025
3.64964 | 1.40366 | 0.00026
3.65497 | 1.4035 | 0.00026
3.66032 | 1.40334 | 0.00026
3.66569 | 1.40317 | 0.00026
3.67107 | 1.40301 | 0.00026
3.67647 | 1.40285 | 0.00026
3.68189 | 1.40269 | 0.00026
3.68732 | 1.40252 | 0.00026
3.69276 | 1.40235 | 0.00027
3.69822 | 1.40219 | 0.00027
3.7037 | 1.40202 | 0.00027
3.7092 | 1.40185 | 0.00027
3.71471 | 1.40168 | 0.00027
3.72024 | 1.40151 | 0.00027
3.72578 | 1.40134 | 0.00027
3.73134 | 1.40117 | 0.00027
3.73692 | 1.401 | 0.00028
3.74251 | 1.40082 | 0.00028
3.74813 | 1.40065 | 0.00028
3.75375 | 1.40047 | 0.00028
3.7594 | 1.40029 | 0.00028
3.76506 | 1.40012 | 0.00028
3.77074 | 1.39994 | 0.00028
3.77644 | 1.39976 | 0.00029
3.78215 | 1.39958 | 0.00029
3.78788 | 1.39939 | 0.00029
3.79363 | 1.39921 | 0.00029
3.79939 | 1.39903 | 0.00029
3.80518 | 1.39884 | 0.00029
3.81098 | 1.39865 | 0.00029
3.81679 | 1.39847 | 0.0003
3.82263 | 1.39828 | 0.0003
3.82848 | 1.39809 | 0.0003
3.83436 | 1.3979 | 0.0003
3.84025 | 1.39771 | 0.0003
3.84615 | 1.39751 | 0.0003
3.85208 | 1.39732 | 0.00031
3.85802 | 1.39713 | 0.00031
3.86399 | 1.39693 | 0.00031
3.86997 | 1.39673 | 0.00031
3.87597 | 1.39653 | 0.00031
3.88199 | 1.39633 | 0.00031
3.88802 | 1.39613 | 0.00031
3.89408 | 1.39593 | 0.00032
3.90016 | 1.39573 | 0.00032
3.90625 | 1.39552 | 0.00032
3.91236 | 1.39532 | 0.00032
3.9185 | 1.39511 | 0.00032
3.92465 | 1.3949 | 0.00032
3.93082 | 1.39469 | 0.00033
3.93701 | 1.39448 | 0.00033
3.94322 | 1.39427 | 0.00033
3.94945 | 1.39406 | 0.00033
3.9557 | 1.39384 | 0.00033
3.96197 | 1.39363 | 0.00034
3.96825 | 1.39341 | 0.00034
3.97456 | 1.39319 | 0.00034
3.98089 | 1.39297 | 0.00034
3.98724 | 1.39275 | 0.00034
3.99361 | 1.39253 | 0.00034
4 | 1.39231 | 0.00035
4.00641 | 1.39208 | 0.00035
4.01284 | 1.39186 | 0.00035
4.01929 | 1.39163 | 0.00035
4.02576 | 1.3914 | 0.00035
4.03226 | 1.39117 | 0.00036
4.03877 | 1.39094 | 0.00036
4.04531 | 1.3907 | 0.00036
4.05186 | 1.39047 | 0.00036
4.05844 | 1.39023 | 0.00036
4.06504 | 1.38999 | 0.00037
4.07166 | 1.38975 | 0.00037
4.0783 | 1.38951 | 0.00037
4.08497 | 1.38927 | 0.00037
4.09165 | 1.38903 | 0.00037
4.09836 | 1.38878 | 0.00038
4.10509 | 1.38853 | 0.00038
4.11184 | 1.38828 | 0.00038
4.11862 | 1.38803 | 0.00038
4.12541 | 1.38778 | 0.00038
4.13223 | 1.38753 | 0.00039
4.13907 | 1.38727 | 0.00039
4.14594 | 1.38702 | 0.00039
4.15282 | 1.38676 | 0.00039
4.15973 | 1.3865 | 0.00039
4.16667 | 1.38623 | 0.0004
4.17362 | 1.38597 | 0.0004
4.1806 | 1.38571 | 0.0004
4.1876 | 1.38544 | 0.0004
4.19463 | 1.38517 | 0.00041
4.20168 | 1.3849 | 0.00041
4.20875 | 1.38463 | 0.00041
4.21585 | 1.38435 | 0.00041
4.22297 | 1.38408 | 0.00042
4.23012 | 1.3838 | 0.00042
4.23729 | 1.38352 | 0.00042
4.24448 | 1.38324 | 0.00042
4.2517 | 1.38295 | 0.00043
4.25894 | 1.38267 | 0.00043
4.26621 | 1.38238 | 0.00043
4.2735 | 1.38209 | 0.00043
4.28082 | 1.3818 | 0.00044
4.28816 | 1.3815 | 0.00044
4.29553 | 1.38121 | 0.00044
4.30293 | 1.38091 | 0.00044
4.31034 | 1.38061 | 0.00045
4.31779 | 1.38031 | 0.00045
4.32526 | 1.38 | 0.00045
4.33276 | 1.3797 | 0.00045
4.34028 | 1.37939 | 0.00046
4.34783 | 1.37908 | 0.00046
4.3554 | 1.37877 | 0.00046
4.363 | 1.37845 | 0.00047
4.37063 | 1.37813 | 0.00047
4.37828 | 1.37782 | 0.00047
4.38596 | 1.37749 | 0.00047
4.39367 | 1.37717 | 0.00048
4.40141 | 1.37684 | 0.00048
4.40917 | 1.37651 | 0.00048
4.41696 | 1.37618 | 0.00049
4.42478 | 1.37585 | 0.00049
4.43262 | 1.37551 | 0.00049
4.4405 | 1.37518 | 0.00049
4.4484 | 1.37484 | 0.0005
4.45633 | 1.37449 | 0.0005
4.46429 | 1.37415 | 0.0005
4.47227 | 1.3738 | 0.00051
4.48029 | 1.37345 | 0.00051
4.48833 | 1.37309 | 0.00051
4.4964 | 1.37274 | 0.00052
4.5045 | 1.37238 | 0.00052
4.51264 | 1.37202 | 0.00052
4.5208 | 1.37165 | 0.00053
4.52899 | 1.37129 | 0.00053
4.53721 | 1.37092 | 0.00053
4.54545 | 1.37054 | 0.00054
4.55373 | 1.37017 | 0.00054
4.56204 | 1.36979 | 0.00054
4.57038 | 1.36941 | 0.00055
4.57875 | 1.36902 | 0.00055
4.58716 | 1.36864 | 0.00055
4.59559 | 1.36825 | 0.00056
4.60405 | 1.36785 | 0.00056
4.61255 | 1.36746 | 0.00057
4.62107 | 1.36706 | 0.00057
4.62963 | 1.36665 | 0.00057
4.63822 | 1.36625 | 0.00058
4.64684 | 1.36584 | 0.00058
4.65549 | 1.36543 | 0.00058
4.66418 | 1.36501 | 0.00059
4.6729 | 1.36459 | 0.00059
4.68165 | 1.36417 | 0.0006
4.69043 | 1.36374 | 0.0006
4.69925 | 1.36331 | 0.0006
4.7081 | 1.36288 | 0.00061
4.71698 | 1.36245 | 0.00061
4.7259 | 1.36201 | 0.00062
4.73485 | 1.36156 | 0.00062
4.74383 | 1.36112 | 0.00062
4.75285 | 1.36066 | 0.00063
4.7619 | 1.36021 | 0.00063
4.77099 | 1.35975 | 0.00064
4.78011 | 1.35929 | 0.00064
4.78927 | 1.35882 | 0.00065
4.79846 | 1.35835 | 0.00065
4.80769 | 1.35788 | 0.00066
4.81696 | 1.3574 | 0.00066
4.82625 | 1.35692 | 0.00067
4.83559 | 1.35643 | 0.00067
4.84496 | 1.35594 | 0.00067
4.85437 | 1.35545 | 0.00068
4.86381 | 1.35495 | 0.00068
4.87329 | 1.35445 | 0.00069
4.88281 | 1.35394 | 0.00069
4.89237 | 1.35343 | 0.0007
4.90196 | 1.35291 | 0.0007
4.91159 | 1.35239 | 0.00071
4.92126 | 1.35186 | 0.00071
4.93097 | 1.35133 | 0.00072
4.94071 | 1.3508 | 0.00073
4.9505 | 1.35026 | 0.00073
4.96032 | 1.34971 | 0.00074
4.97018 | 1.34916 | 0.00074
4.98008 | 1.34861 | 0.00075
4.99002 | 1.34805 | 0.00075
5 | 1.34748 | 0.00076
5.01002 | 1.34691 | 0.00076
5.02008 | 1.34633 | 0.00077
5.03018 | 1.34575 | 0.00078
5.04032 | 1.34517 | 0.00078
5.05051 | 1.34457 | 0.00079
5.06073 | 1.34398 | 0.00079
5.07099 | 1.34337 | 0.0008
5.0813 | 1.34276 | 0.00081
5.09165 | 1.34215 | 0.00081
5.10204 | 1.34153 | 0.00082
5.11247 | 1.3409 | 0.00082
5.12295 | 1.34027 | 0.00083
5.13347 | 1.33963 | 0.00084
5.14403 | 1.33899 | 0.00084
5.15464 | 1.33833 | 0.00085
5.16529 | 1.33768 | 0.00086
5.17598 | 1.33701 | 0.00086
5.18672 | 1.33634 | 0.00087
5.19751 | 1.33566 | 0.00088
5.20833 | 1.33498 | 0.00089
5.21921 | 1.33429 | 0.00089
5.23013 | 1.33359 | 0.0009
5.24109 | 1.33288 | 0.00091
5.2521 | 1.33217 | 0.00091
5.26316 | 1.33145 | 0.00092
5.27426 | 1.33072 | 0.00093
5.28541 | 1.32999 | 0.00094
5.29661 | 1.32924 | 0.00095
5.30786 | 1.32849 | 0.00095
5.31915 | 1.32774 | 0.00096
5.33049 | 1.32697 | 0.00097
5.34188 | 1.32619 | 0.00098
5.35332 | 1.32541 | 0.00099
5.36481 | 1.32462 | 0.00099
5.37634 | 1.32382 | 0.001
5.38793 | 1.32301 | 0.00101
5.39957 | 1.32219 | 0.00102
5.41126 | 1.32137 | 0.00103
5.42299 | 1.32053 | 0.00104
5.43478 | 1.31969 | 0.00105
5.44662 | 1.31883 | 0.00106
5.45852 | 1.31797 | 0.00107
5.47046 | 1.3171 | 0.00108
5.48246 | 1.31621 | 0.00109
5.49451 | 1.31532 | 0.0011
5.50661 | 1.31442 | 0.00111
5.51876 | 1.3135 | 0.00112
5.53097 | 1.31258 | 0.00113
5.54324 | 1.31164 | 0.00114
5.55556 | 1.31069 | 0.00115
5.56793 | 1.30974 | 0.00116
5.58036 | 1.30877 | 0.00117
5.59284 | 1.30779 | 0.00118
5.60538 | 1.30679 | 0.00119
5.61798 | 1.30579 | 0.0012
5.63063 | 1.30477 | 0.00121
5.64334 | 1.30374 | 0.00122
5.65611 | 1.3027 | 0.00124
5.66893 | 1.30165 | 0.00125
5.68182 | 1.30058 | 0.00126
5.69476 | 1.2995 | 0.00127
5.70776 | 1.2984 | 0.00129
5.72082 | 1.2973 | 0.0013
5.73394 | 1.29617 | 0.00131
5.74713 | 1.29504 | 0.00132
5.76037 | 1.29388 | 0.00134
5.77367 | 1.29272 | 0.00135
5.78704 | 1.29154 | 0.00137
5.80046 | 1.29034 | 0.00138
5.81395 | 1.28912 | 0.00139
5.82751 | 1.28789 | 0.00141
5.84112 | 1.28665 | 0.00142
5.8548 | 1.28538 | 0.00144
5.86854 | 1.2841 | 0.00145
5.88235 | 1.28281 | 0.00147
5.89623 | 1.28149 | 0.00149
5.91017 | 1.28016 | 0.0015
5.92417 | 1.2788 | 0.00152
5.93824 | 1.27743 | 0.00153
5.95238 | 1.27604 | 0.00155
5.96659 | 1.27463 | 0.00157
5.98086 | 1.27319 | 0.00159
5.9952 | 1.27174 | 0.0016
6.00962 | 1.27027 | 0.00162
6.0241 | 1.26877 | 0.00164
6.03865 | 1.26725 | 0.00166
6.05327 | 1.26571 | 0.00168
6.06796 | 1.26415 | 0.0017
6.08273 | 1.26256 | 0.00172
6.09756 | 1.26095 | 0.00174
6.11247 | 1.25931 | 0.00176
6.12745 | 1.25764 | 0.00178
6.14251 | 1.25595 | 0.00181
6.15764 | 1.25424 | 0.00183
6.17284 | 1.25249 | 0.00185
6.18812 | 1.25072 | 0.00187
6.20347 | 1.24892 | 0.0019
6.21891 | 1.24709 | 0.00192
6.23441 | 1.24523 | 0.00195
6.25 | 1.24334 | 0.00197
6.26566 | 1.24141 | 0.002
6.28141 | 1.23946 | 0.00203
6.29723 | 1.23747 | 0.00205
6.31313 | 1.23544 | 0.00208
6.32911 | 1.23338 | 0.00211
6.34518 | 1.23128 | 0.00214
6.36132 | 1.22915 | 0.00217
6.37755 | 1.22698 | 0.0022
6.39386 | 1.22476 | 0.00223
6.41026 | 1.22251 | 0.00227
6.42674 | 1.22022 | 0.0023
6.4433 | 1.21788 | 0.00233
6.45995 | 1.21549 | 0.00237
6.47668 | 1.21307 | 0.00241
6.49351 | 1.21059 | 0.00244
6.51042 | 1.20807 | 0.00248
6.52742 | 1.20549 | 0.00252
6.5445 | 1.20286 | 0.00256
6.56168 | 1.20019 | 0.00261
6.57895 | 1.19745 | 0.00265
6.59631 | 1.19466 | 0.00269
6.61376 | 1.19181 | 0.00274
6.6313 | 1.1889 | 0.00279
6.64894 | 1.18593 | 0.00284
6.66667 | 1.18289 | 0.00289
6.68449 | 1.17978 | 0.00295
6.70241 | 1.17661 | 0.003
6.72043 | 1.17336 | 0.00306
6.73854 | 1.17004 | 0.00312
6.75676 | 1.16664 | 0.00318
6.77507 | 1.16316 | 0.00325
6.79348 | 1.1596 | 0.00331
6.81199 | 1.15595 | 0.00339
6.8306 | 1.15221 | 0.00346
6.84932 | 1.14838 | 0.00354
6.86813 | 1.14445 | 0.00362
6.88705 | 1.14042 | 0.0037
6.90608 | 1.13628 | 0.00379
6.92521 | 1.13204 | 0.00389
6.94444 | 1.12767 | 0.00398
6.96379 | 1.12319 | 0.00409
6.98324 | 1.11858 | 0.0042
7.0028 | 1.11384 | 0.00432
7.02247 | 1.10896 | 0.00444
7.04225 | 1.10394 | 0.00457
7.06215 | 1.09877 | 0.00471
7.08215 | 1.09343 | 0.00486
7.10227 | 1.08793 | 0.00502
7.12251 | 1.08225 | 0.0052
7.14286 | 1.07639 | 0.00538
7.16332 | 1.07032 | 0.00558
7.18391 | 1.06406 | 0.0058
7.20461 | 1.05757 | 0.00603
7.22543 | 1.05085 | 0.00629
7.24638 | 1.04388 | 0.00657
7.26744 | 1.03665 | 0.00688
7.28863 | 1.02913 | 0.00722
7.30994 | 1.02132 | 0.00759
7.33138 | 1.01319 | 0.008
7.35294 | 1.00472 | 0.00846
7.37463 | 0.99589 | 0.00898
7.39645 | 0.98666 | 0.00956
7.4184 | 0.977 | 0.01022
7.44048 | 0.96689 | 0.01096
7.46269 | 0.95629 | 0.01181
7.48503 | 0.94515 | 0.01278
7.50751 | 0.93343 | 0.0139
7.53012 | 0.92108 | 0.0152
7.55287 | 0.90804 | 0.01672
7.57576 | 0.89424 | 0.01849
7.59878 | 0.87963 | 0.02058
7.62195 | 0.86413 | 0.02307
7.64526 | 0.84764 | 0.02603
7.66871 | 0.8301 | 0.02959
7.69231 | 0.8114 | 0.03388
7.71605 | 0.79147 | 0.03908
7.73994 | 0.77021 | 0.04543
7.76398 | 0.74758 | 0.05319
7.78816 | 0.72356 | 0.06272
7.8125 | 0.69819 | 0.07443
7.83699 | 0.67163 | 0.08881
7.86164 | 0.64421 | 0.10639
7.88644 | 0.61646 | 0.1277
7.91139 | 0.58921 | 0.15315
7.93651 | 0.56351 | 0.18289
7.96178 | 0.54054 | 0.21658
7.98722 | 0.52132 | 0.2534
8.01282 | 0.50638 | 0.29212
8.03859 | 0.49564 | 0.33153
8.06452 | 0.4886 | 0.37072
8.09061 | 0.48459 | 0.40924
8.11688 | 0.48309 | 0.44699
8.14332 | 0.48386 | 0.48403
8.16993 | 0.48688 | 0.52033
8.19672 | 0.49223 | 0.55563
8.22368 | 0.49989 | 0.58946
8.25083 | 0.50958 | 0.6212
8.27815 | 0.52066 | 0.65024
8.30565 | 0.53216 | 0.67628
8.33333 | 0.54295 | 0.69945
8.3612 | 0.55206 | 0.72038
8.38926 | 0.55888 | 0.74006
8.41751 | 0.56333 | 0.75958
8.44595 | 0.56586 | 0.7798
8.47458 | 0.56717 | 0.80107
8.5034 | 0.56782 | 0.82306
8.53242 | 0.56761 | 0.84504
8.56164 | 0.56528 | 0.86671
8.59107 | 0.55926 | 0.88913
8.62069 | 0.54901 | 0.91466
8.65052 | 0.53562 | 0.94547
8.68056 | 0.52092 | 0.9826
8.7108 | 0.50643 | 1.02616
8.74126 | 0.49305 | 1.07603
8.77193 | 0.48134 | 1.13242
8.80282 | 0.47204 | 1.19597
8.83392 | 0.46639 | 1.26754
8.86525 | 0.46637 | 1.34784
8.8968 | 0.47462 | 1.43703
8.92857 | 0.49418 | 1.53432
8.96057 | 0.52817 | 1.6378
8.99281 | 0.57931 | 1.74424
9.02527 | 0.64924 | 1.84907
9.05797 | 0.73752 | 1.94684
9.09091 | 0.84093 | 2.03267
9.12409 | 0.95412 | 2.10448
9.15751 | 1.0725 | 2.16419
9.19118 | 1.19557 | 2.21577
9.22509 | 1.32733 | 2.26057
9.25926 | 1.47188 | 2.29387
9.29368 | 1.62714 | 2.30736
9.32836 | 1.78426 | 2.29703
9.3633 | 1.93544 | 2.26706
9.3985 | 2.08084 | 2.2235
9.43396 | 2.22394 | 2.16431
9.4697 | 2.35725 | 2.0846
9.5057 | 2.47376 | 1.99475
9.54198 | 2.5828 | 1.89944
9.57854 | 2.68488 | 1.78965
9.61538 | 2.76898 | 1.66503
9.65251 | 2.83031 | 1.53603
9.68992 | 2.87413 | 1.41089
9.72763 | 2.90744 | 1.28965
9.76563 | 2.93182 | 1.1682
9.80392 | 2.94379 | 1.04494
9.84252 | 2.93983 | 0.92326
9.88142 | 2.92035 | 0.80887
9.92063 | 2.88951 | 0.70568
9.96016 | 2.85225 | 0.61411
10 | 2.8118 | 0.53217
10.04016 | 2.76904 | 0.45759
10.08065 | 2.72354 | 0.38927
10.12146 | 2.6749 | 0.32737
10.1626 | 2.62348 | 0.27266
10.20408 | 2.5704 | 0.22569
10.2459 | 2.51707 | 0.18645
10.28807 | 2.46479 | 0.15438
10.33058 | 2.41454 | 0.12857
10.37344 | 2.36687 | 0.10802
10.41667 | 2.32206 | 0.09175
10.46025 | 2.28013 | 0.07893
10.5042 | 2.24098 | 0.06886
10.54852 | 2.20442 | 0.061
10.59322 | 2.17023 | 0.05492
10.6383 | 2.13818 | 0.05029
10.68376 | 2.10805 | 0.04686
10.72961 | 2.07964 | 0.04446
10.77586 | 2.05275 | 0.04296
10.82251 | 2.02724 | 0.04228
10.86957 | 2.00296 | 0.04236
10.91703 | 1.9798 | 0.04317
10.96491 | 1.95769 | 0.04471
11.01322 | 1.93656 | 0.04696
11.06195 | 1.9164 | 0.04995
11.11111 | 1.89719 | 0.05366
11.16071 | 1.87896 | 0.05809
11.21076 | 1.86174 | 0.0632
11.26126 | 1.84556 | 0.06894
11.31222 | 1.83045 | 0.07525
11.36364 | 1.8164 | 0.08204
11.41553 | 1.80341 | 0.08924
11.46789 | 1.79143 | 0.09678
11.52074 | 1.78044 | 0.10464
11.57407 | 1.77039 | 0.11281
11.62791 | 1.76132 | 0.12133
11.68224 | 1.75327 | 0.13019
11.73709 | 1.74636 | 0.1394
11.79245 | 1.74074 | 0.14885
11.84834 | 1.73652 | 0.15839
11.90476 | 1.73378 | 0.16778
11.96172 | 1.73248 | 0.17672
12.01923 | 1.73247 | 0.18498
12.07729 | 1.73352 | 0.19237
12.13592 | 1.73537 | 0.19887
12.19512 | 1.73783 | 0.20453
12.2549 | 1.74082 | 0.20949
12.31527 | 1.74439 | 0.21381
12.37624 | 1.74866 | 0.21746
12.43781 | 1.75367 | 0.22019
12.5 | 1.7593 | 0.22171
12.56281 | 1.76517 | 0.22183
12.62626 | 1.77085 | 0.22064
12.69036 | 1.7761 | 0.21842
12.7551 | 1.78091 | 0.21548
12.82051 | 1.78543 | 0.21195
12.8866 | 1.78975 | 0.2078
12.95337 | 1.7939 | 0.20292
13.02083 | 1.79774 | 0.19719
13.08901 | 1.80107 | 0.19056
13.15789 | 1.80364 | 0.18315
13.22751 | 1.80528 | 0.17513
13.29787 | 1.80591 | 0.16676
13.36898 | 1.80555 | 0.15829
13.44086 | 1.80433 | 0.14989
13.51351 | 1.80239 | 0.14169
13.58696 | 1.79987 | 0.13369
13.6612 | 1.79685 | 0.12588
13.73626 | 1.79339 | 0.11821
13.81215 | 1.78948 | 0.11065
13.88889 | 1.78507 | 0.10319
13.96648 | 1.78013 | 0.09586
14.04494 | 1.77462 | 0.08873
14.12429 | 1.76854 | 0.08189
14.20455 | 1.76192 | 0.07544
14.28571 | 1.75483 | 0.06946