## refractive_index_data
波长 (μm) | 折射率 (n) | 消光系数 (k)
0.4 | 1.41545 | 1.90E-06
0.41 | 1.41455 | 1.91E-06
0.42 | 1.41337 | 1.91E-06
0.43 | 1.41235 | 1.94E-06
0.44 | 1.41142 | 1.95E-06
0.45 | 1.41054 | 1.97E-06
0.46 | 1.40974 | 1.99E-06
0.47 | 1.40929 | 2.01E-06
0.48 | 1.40851 | 2.02E-06
0.49 | 1.40727 | 2.05E-06
0.5 | 1.4072 | 2.06E-06
0.51 | 1.40665 | 2.09E-06
0.52 | 1.40607 | 2.10E-06
0.53 | 1.40562 | 2.11E-06
0.54 | 1.40486 | 2.14E-06
0.55 | 1.40476 | 2.15E-06
0.56 | 1.40422 | 2.16E-06
0.57 | 1.40379 | 2.19E-06
0.58 | 1.40344 | 2.21E-06
0.59 | 1.40287 | 2.21E-06
0.6 | 1.40236 | 2.26E-06
0.61 | 1.40218 | 2.27E-06
0.62 | 1.40185 | 2.29E-06
0.63 | 1.40159 | 2.31E-06
0.64 | 1.40068 | 2.31E-06
0.65 | 1.40081 | 2.33E-06
0.66 | 1.40072 | 2.34E-06
0.67 | 1.40054 | 2.35E-06
0.68 | 1.40033 | 2.38E-06
0.69 | 1.40007 | 2.39E-06
0.7 | 1.39975 | 2.41E-06
0.71 | 1.39953 | 2.43E-06
0.72 | 1.39919 | 2.45E-06
0.73 | 1.39896 | 2.46E-06
0.74 | 1.39878 | 2.50E-06
0.75 | 1.39854 | 2.49E-06
0.76 | 1.39796 | 2.51E-06
0.77 | 1.3976 | 2.52E-06
0.78 | 1.39725 | 2.54E-06
0.79 | 1.39729 | 2.53E-06
0.8 | 1.39719 | 2.58E-06
0.81 | 1.39669 | 2.59E-06
0.82 | 1.39751 | 2.66E-06
0.83 | 1.39763 | 2.56E-06
0.84 | 1.39732 | 2.53E-06
0.85 | 1.39759 | 2.68E-06
0.86 | 1.39741 | 2.63E-06
0.87 | 1.39717 | 3.08E-06
0.88 | 1.39722 | 3.43E-06
0.89 | 1.39714 | 3.39E-06
0.9 | 1.397 | 3.40E-06
0.91 | 1.39694 | 3.30E-06
0.92 | 1.39683 | 3.44E-06
0.93 | 1.39665 | 3.44E-06
0.94 | 1.39651 | 3.67E-06
0.95 | 1.39643 | 3.65E-06
0.96 | 1.3964 | 3.54E-06
0.97 | 1.39631 | 3.35E-06
0.98 | 1.39614 | 3.66E-06
0.99 | 1.39617 | 3.46E-06
1 | 1.39609 | 3.80E-06
1.01 | 1.3962 | 1.11E-06
1.02 | 1.39641 | 1.54E-06
1.03 | 1.39237 | 1.44E-06
1.04 | 1.39154 | 1.32E-06
1.05 | 1.39211 | 1.17E-06
1.06 | 1.39189 | 1.24E-06
1.07 | 1.39193 | 1.33E-06
1.08 | 1.39124 | 1.35E-06
1.09 | 1.39119 | 1.67E-06
1.1 | 1.39051 | 1.47E-06
1.11 | 1.39152 | 1.01E-06
1.12 | 1.3914 | 1.37E-06
1.13 | 1.39097 | 1.56E-06
1.14 | 1.39058 | 2.04E-06
1.15 | 1.38979 | 3.34E-06
1.16 | 1.39043 | 3.26E-06
1.17 | 1.39093 | 3.76E-06
1.18 | 1.39103 | 9.11E-06
1.19 | 1.39087 | 1.21E-05
1.2 | 1.38967 | 3.24E-06
1.21 | 1.3903 | 2.36E-06
1.22 | 1.38935 | 2.20E-06
1.23 | 1.38879 | 1.59E-06
1.24 | 1.38942 | 1.52E-06
1.25 | 1.38986 | 1.55E-06
1.26 | 1.38951 | 1.55E-06
1.27 | 1.39004 | 1.54E-06
1.28 | 1.38918 | 1.62E-06
1.29 | 1.38891 | 1.67E-06
1.3 | 1.38845 | 1.66E-06
1.31 | 1.38764 | 1.60E-06
1.32 | 1.38842 | 1.56E-06
1.33 | 1.38782 | 1.64E-06
1.34 | 1.38842 | 1.93E-06
1.35 | 1.38833 | 2.36E-06
1.36 | 1.38844 | 3.60E-06
1.37 | 1.3896 | 7.34E-06
1.38 | 1.38773 | 7.48E-06
1.39 | 1.3879 | 8.80E-06
1.4 | 1.38957 | 1.15E-05
1.41 | 1.38878 | 9.77E-06
1.42 | 1.38821 | 5.68E-06
1.43 | 1.38923 | 4.82E-06
1.44 | 1.38813 | 3.97E-06
1.45 | 1.388 | 3.19E-06
1.46 | 1.38731 | 3.19E-06
1.47 | 1.38766 | 3.05E-06
1.48 | 1.38881 | 2.67E-06
1.49 | 1.38773 | 3.19E-06
1.5 | 1.38779 | 3.68E-06
1.51 | 1.38742 | 4.67E-06
1.52 | 1.38684 | 5.57E-06
1.53 | 1.38748 | 5.54E-06
1.54 | 1.3877 | 5.51E-06
1.55 | 1.38769 | 5.44E-06
1.56 | 1.38695 | 4.91E-06
1.57 | 1.38685 | 3.76E-06
1.58 | 1.38756 | 3.00E-06
1.59 | 1.38718 | 2.78E-06
1.6 | 1.38686 | 2.80E-06
1.61 | 1.38638 | 2.85E-06
1.62 | 1.3863 | 3.19E-06
1.63 | 1.38739 | 3.89E-06
1.64 | 1.38772 | 5.39E-06
1.65 | 1.38643 | 8.01E-06
1.66 | 1.38465 | 7.66E-06
1.67 | 1.38624 | 7.98E-06
1.68 | 1.38622 | 1.44E-05
1.69 | 1.38671 | 7.33E-05
1.7 | 1.38661 | 5.19E-05
1.71 | 1.38597 | 2.81E-05
1.72 | 1.3862 | 1.74E-05
1.73 | 1.3861 | 3.31E-05
1.74 | 1.38557 | 6.10E-05
1.75 | 1.38605 | 7.46E-05
1.76 | 1.38616 | 2.94E-05
1.77 | 1.38638 | 1.80E-05
1.78 | 1.38674 | 2.23E-05
1.79 | 1.38592 | 1.92E-05
1.8 | 1.38687 | 9.21E-06
1.81 | 1.38675 | 6.17E-06
1.82 | 1.385 | 5.85E-06
1.83 | 1.38605 | 1.05E-05
1.84 | 1.38582 | 1.57E-05
1.85 | 1.3859 | 1.85E-05
1.86 | 1.38571 | 9.97E-06
1.87 | 1.38742 | 5.12E-06
1.88 | 1.38572 | 4.40E-06
1.89 | 1.3855 | 4.62E-06
1.9 | 1.38575 | 5.22E-06
1.91 | 1.3859 | 5.71E-06
1.92 | 1.38648 | 6.15E-06
1.93 | 1.38618 | 6.52E-06
1.94 | 1.38528 | 6.94E-06
1.95 | 1.38562 | 6.86E-06
1.96 | 1.3858 | 8.34E-06
1.97 | 1.38505 | 1.02E-05
1.98 | 1.38434 | 9.92E-06
1.99 | 1.38562 | 9.83E-06
2 | 1.3855 | 9.13E-06
2.0097 | 1.39443 | 9.84E-06
2.019 | 1.39552 | 8.89E-06
2.0285 | 1.39664 | 7.78E-06
2.0381 | 1.39715 | 9.54E-06
2.0478 | 1.39567 | 9.03E-06
2.0575 | 1.39372 | 8.36E-06
2.0673 | 1.39339 | 7.93E-06
2.0773 | 1.39403 | 7.84E-06
2.0873 | 1.39432 | 8.09E-06
2.0975 | 1.39436 | 8.57E-06
2.1077 | 1.39427 | 9.17E-06
2.118 | 1.3939 | 1.00E-05
2.1285 | 1.39366 | 1.16E-05
2.139 | 1.39425 | 1.44E-05
2.1496 | 1.39427 | 1.82E-05
2.1568 | 1.39448 | 2.02E-05
2.1676 | 1.39552 | 2.31E-05
2.1785 | 1.39606 | 2.83E-05
2.1896 | 1.39688 | 3.63E-05
2.197 | 1.39803 | 4.24E-05
2.2082 | 1.39874 | 5.21E-05
2.2196 | 1.3971 | 6.15E-05
2.2272 | 1.3955 | 6.66E-05
2.2387 | 1.39609 | 7.37E-05
2.2465 | 1.39716 | 7.95E-05
2.2582 | 1.39819 | 8.77E-05
2.2661 | 1.39851 | 9.03E-05
2.2781 | 1.39857 | 9.08E-05
2.2861 | 1.39853 | 9.11E-05
2.2983 | 1.39871 | 9.13E-05
2.3065 | 1.39867 | 9.10E-05
2.3188 | 1.39815 | 8.88E-05
2.3272 | 1.39737 | 8.49E-05
2.3398 | 1.39706 | 8.05E-05
2.3482 | 1.39748 | 8.25E-05
2.3568 | 1.39758 | 8.85E-05
2.3697 | 1.39682 | 9.67E-05
2.3784 | 1.39732 | 9.80E-05
2.3872 | 1.39743 | 9.80E-05
2.396 | 1.39672 | 9.77E-05
2.4093 | 1.39636 | 9.27E-05
2.4183 | 1.39699 | 8.69E-05
2.4274 | 1.39696 | 8.45E-05
2.4365 | 1.39617 | 8.78E-05
2.4457 | 1.39523 | 9.55E-05
2.4596 | 1.39543 | 1.02E-04
2.469 | 1.39603 | 1.03E-04
2.4784 | 1.39589 | 1.04E-04
2.488 | 1.3958 | 1.03E-04
2.4975 | 1.39616 | 9.97E-05
2.5072 | 1.39675 | 9.48E-05
2.5169 | 1.39693 | 8.97E-05
2.5268 | 1.39646 | 8.53E-05
2.5366 | 1.39459 | 8.19E-05
2.5466 | 1.39332 | 8.05E-05
2.5567 | 1.39431 | 8.20E-05
2.5668 | 1.39556 | 8.55E-05
2.577 | 1.39536 | 8.97E-05
2.5873 | 1.39484 | 9.65E-05
2.5976 | 1.39455 | 1.06E-04
2.6081 | 1.3948 | 1.10E-04
2.6186 | 1.39417 | 1.11E-04
2.6293 | 1.39375 | 1.11E-04
2.64 | 1.39395 | 1.12E-04
2.6454 | 1.39414 | 1.12E-04
2.6562 | 1.39427 | 1.12E-04
2.6671 | 1.39341 | 1.11E-04
2.6782 | 1.39233 | 1.12E-04
2.6893 | 1.39202 | 1.14E-04
2.6949 | 1.39226 | 1.15E-04
2.7061 | 1.39306 | 1.16E-04
2.7175 | 1.39353 | 1.18E-04
2.7289 | 1.39384 | 1.20E-04
2.7347 | 1.39406 | 1.20E-04
2.7462 | 1.39527 | 1.20E-04
2.7579 | 1.39652 | 1.20E-04
2.7697 | 1.39521 | 1.18E-04
2.7756 | 1.39454 | 1.18E-04
2.7876 | 1.39512 | 1.19E-04
2.7996 | 1.39581 | 1.22E-04
2.8057 | 1.39577 | 1.23E-04
2.8179 | 1.39479 | 1.24E-04
2.824 | 1.39464 | 1.23E-04
2.8364 | 1.39527 | 1.23E-04
2.8489 | 1.39478 | 1.24E-04
2.8551 | 1.39408 | 1.24E-04
2.8678 | 1.39332 | 1.25E-04
2.8741 | 1.39347 | 1.26E-04
2.8869 | 1.39382 | 1.27E-04
2.8998 | 1.39281 | 1.29E-04
2.9063 | 1.39199 | 1.29E-04
2.9194 | 1.39206 | 1.27E-04
2.926 | 1.39243 | 1.26E-04
2.9393 | 1.39293 | 1.27E-04
2.946 | 1.39305 | 1.28E-04
2.9594 | 1.3933 | 1.29E-04
2.9662 | 1.39355 | 1.28E-04
2.9798 | 1.3929 | 1.30E-04
2.9867 | 1.39225 | 1.32E-04
2.9936 | 1.39202 | 1.33E-04
3.0075 | 1.39345 | 1.33E-04
3.0145 | 1.39431 | 1.34E-04
3.0286 | 1.39339 | 1.35E-04
3.0357 | 1.3923 | 1.35E-04
3.0499 | 1.39102 | 1.35E-04
3.0571 | 1.3913 | 1.35E-04
3.0644 | 1.39202 | 1.35E-04
3.0789 | 1.39258 | 1.37E-04
3.0863 | 1.39213 | 1.39E-04
3.0936 | 1.39168 | 1.40E-04
3.1085 | 1.39113 | 1.42E-04
3.1159 | 1.39118 | 1.42E-04
3.1234 | 1.39092 | 1.41E-04
3.1386 | 1.39044 | 1.39E-04
3.1462 | 1.39056 | 1.40E-04
3.1538 | 1.39088 | 1.42E-04
3.1693 | 1.39035 | 1.45E-04
3.177 | 1.38967 | 1.45E-04
3.1848 | 1.38893 | 1.45E-04
3.1927 | 1.38822 | 1.46E-04
3.2085 | 1.38757 | 1.47E-04
3.2164 | 1.38759 | 1.46E-04
3.2244 | 1.38778 | 1.45E-04
3.2325 | 1.38786 | 1.45E-04
3.2487 | 1.38748 | 1.49E-04
3.2569 | 1.38727 | 1.51E-04
3.2651 | 1.3869 | 1.53E-04
3.2733 | 1.38666 | 1.54E-04
3.2899 | 1.3858 | 1.57E-04
3.2983 | 1.38496 | 1.58E-04
3.3067 | 1.38367 | 1.58E-04
3.3152 | 1.38234 | 1.56E-04
3.3237 | 1.38065 | 1.55E-04
3.3322 | 1.37793 | 9.92E-04
3.3494 | 1.36958 | 6.37E-03
3.3581 | 1.36893 | 1.68E-02
3.3668 | 1.3768 | 3.00E-02
3.3756 | 1.39296 | 3.65E-02
3.3844 | 1.4073 | 3.00E-02
3.3933 | 1.41187 | 1.74E-02
3.4022 | 1.40912 | 7.87E-03
3.4111 | 1.40442 | 3.68E-03
3.4292 | 1.39917 | 2.71E-03
3.4383 | 1.39949 | 3.20E-03
3.4474 | 1.40047 | 3.30E-03
3.4566 | 1.40098 | 2.75E-03
3.4658 | 1.40057 | 2.05E-03
3.4751 | 1.39968 | 1.44E-03
3.4845 | 1.39881 | 1.69E-04
3.4939 | 1.39789 | 1.70E-04
3.5033 | 1.39666 | 1.71E-04
3.5128 | 1.39578 | 1.72E-04
3.5224 | 1.39541 | 1.73E-04
3.532 | 1.39521 | 1.74E-04
3.5416 | 1.39506 | 1.75E-04
3.5513 | 1.39506 | 1.76E-04
3.5611 | 1.39507 | 1.76E-04
3.5709 | 1.39489 | 1.75E-04
3.5807 | 1.3947 | 1.76E-04
3.5907 | 1.39452 | 1.77E-04
3.6006 | 1.39397 | 1.75E-04
3.6107 | 1.39353 | 1.74E-04
3.6207 | 1.39303 | 1.76E-04
3.6309 | 1.3927 | 1.82E-04
3.6411 | 1.3928 | 1.87E-04
3.6513 | 1.3929 | 1.89E-04
3.6617 | 1.39254 | 1.88E-04
3.672 | 1.39179 | 1.83E-04
3.6825 | 1.39129 | 1.78E-04
3.693 | 1.39116 | 1.76E-04
3.7035 | 1.39108 | 1.74E-04
3.7141 | 1.39084 | 1.72E-04
3.7248 | 1.39041 | 1.76E-04
3.7355 | 1.39039 | 1.85E-04
3.7463 | 1.39069 | 1.90E-04
3.7572 | 1.39101 | 1.90E-04
3.7681 | 1.39114 | 1.85E-04
3.7791 | 1.39104 | 1.64E-04
3.7901 | 1.39068 | 1.35E-04
3.8013 | 1.38992 | 1.12E-04
3.8124 | 1.38925 | 9.47E-05
3.8237 | 1.38909 | 8.25E-05
3.835 | 1.3892 | 7.40E-05
3.8464 | 1.38926 | 6.80E-05
3.8578 | 1.38905 | 6.38E-05
3.8693 | 1.3887 | 6.08E-05
3.8809 | 1.3885 | 5.89E-05
3.8926 | 1.38838 | 5.80E-05
3.9043 | 1.38805 | 5.82E-05
3.9161 | 1.38771 | 5.97E-05
3.928 | 1.38797 | 6.27E-05
3.9399 | 1.38836 | 6.72E-05
3.9519 | 1.38799 | 7.45E-05
3.964 | 1.3872 | 8.68E-05
3.9762 | 1.38669 | 1.07E-04
3.9884 | 1.38663 | 1.39E-04
4.0007 | 1.38701 | 1.76E-04
4.0131 | 1.38752 | 1.61E-04
4.0255 | 1.38745 | 1.22E-04
4.0381 | 1.38681 | 9.53E-05
4.0507 | 1.38611 | 7.84E-05
4.0634 | 1.38542 | 6.83E-05
4.0762 | 1.38504 | 6.21E-05
4.089 | 1.38519 | 5.81E-05
4.102 | 1.38533 | 5.57E-05
4.115 | 1.38509 | 5.44E-05
4.1281 | 1.38475 | 5.41E-05
4.1413 | 1.38455 | 5.45E-05
4.1546 | 1.3844 | 5.56E-05
4.1679 | 1.3844 | 5.71E-05
4.1814 | 1.38461 | 5.90E-05
4.1949 | 1.38493 | 6.11E-05
4.2085 | 1.38551 | 6.31E-05
4.2222 | 1.38665 | 6.54E-05
4.236 | 1.38602 | 6.90E-05
4.2499 | 1.38479 | 7.26E-05
4.2639 | 1.38484 | 7.58E-05
4.278 | 1.38441 | 7.99E-05
4.2921 | 1.38305 | 8.53E-05
4.3064 | 1.3824 | 9.19E-05
4.3208 | 1.3825 | 9.90E-05
4.3352 | 1.38254 | 1.07E-04
4.3498 | 1.38245 | 1.17E-04
4.3644 | 1.38238 | 1.29E-04
4.3791 | 1.38216 | 1.41E-04
4.394 | 1.38177 | 1.54E-04
4.4089 | 1.38152 | 1.63E-04
4.424 | 1.3815 | 1.69E-04
4.4391 | 1.38122 | 1.74E-04
4.4544 | 1.38057 | 1.80E-04
4.4697 | 1.38054 | 1.89E-04
4.4852 | 1.38065 | 2.02E-04
4.5008 | 1.38015 | 2.15E-04
4.5165 | 1.37935 | 2.26E-04
4.5323 | 1.37884 | 2.38E-04
4.5482 | 1.37843 | 2.39E-04
4.5642 | 1.37787 | 2.39E-04
4.5803 | 1.37788 | 2.39E-04
4.5965 | 1.37816 | 2.37E-04
4.6129 | 1.37818 | 2.36E-04
4.6294 | 1.37798 | 2.39E-04
4.646 | 1.37788 | 2.46E-04
4.6627 | 1.37781 | 2.53E-04
4.6795 | 1.37764 | 2.48E-04
4.6965 | 1.37744 | 2.46E-04
4.7136 | 1.37745 | 2.45E-04
4.7308 | 1.37706 | 2.48E-04
4.7481 | 1.37611 | 2.44E-04
4.7655 | 1.37549 | 2.52E-04
4.7831 | 1.37523 | 2.57E-04
4.8008 | 1.37492 | 2.54E-04
4.8187 | 1.37448 | 2.57E-04
4.8367 | 1.37459 | 2.57E-04
4.8548 | 1.37487 | 2.58E-04
4.873 | 1.37465 | 2.58E-04
4.8914 | 1.3741 | 2.56E-04
4.91 | 1.37373 | 2.61E-04
4.9286 | 1.37347 | 2.65E-04
4.9474 | 1.37308 | 2.60E-04
4.9664 | 1.37275 | 2.57E-04
4.9855 | 1.37223 | 2.61E-04
5.0047 | 1.37143 | 2.61E-04
5.0241 | 1.37081 | 2.66E-04
5.0437 | 1.37045 | 2.66E-04
5.0634 | 1.37021 | 2.65E-04
5.0832 | 1.36967 | 2.72E-04
5.1033 | 1.36895 | 2.73E-04
5.1234 | 1.36886 | 2.75E-04
5.1438 | 1.36907 | 2.76E-04
5.1643 | 1.36941 | 2.73E-04
5.1849 | 1.36957 | 2.69E-04
5.2057 | 1.36956 | 2.72E-04
5.2267 | 1.36916 | 2.73E-04
5.2479 | 1.36871 | 2.75E-04
5.2692 | 1.36831 | 2.77E-04
5.2907 | 1.36769 | 2.86E-04
5.3124 | 1.36713 | 2.94E-04
5.3343 | 1.36691 | 2.87E-04
5.3563 | 1.36634 | 2.76E-04
5.3785 | 1.36547 | 2.78E-04
5.4009 | 1.36485 | 2.91E-04
5.4235 | 1.36421 | 2.96E-04
5.4463 | 1.36359 | 2.96E-04
5.4693 | 1.36299 | 2.95E-04
5.4925 | 1.36244 | 2.95E-04
5.5159 | 1.36211 | 2.94E-04
5.5394 | 1.3616 | 2.98E-04
5.5632 | 1.36111 | 2.89E-04
5.5872 | 1.3602 | 2.88E-04
5.6114 | 1.35937 | 2.93E-04
5.6358 | 1.3591 | 2.95E-04
5.6604 | 1.3586 | 2.97E-04
5.6852 | 1.3579 | 2.96E-04
5.7103 | 1.35731 | 3.04E-04
5.7355 | 1.3571 | 2.98E-04
5.761 | 1.35654 | 2.96E-04
5.7867 | 1.35532 | 3.00E-04
5.8127 | 1.35464 | 2.97E-04
5.8389 | 1.35473 | 2.95E-04
5.8653 | 1.35501 | 2.96E-04
5.8919 | 1.35381 | 2.98E-04
5.9188 | 1.35189 | 2.98E-04
5.946 | 1.35107 | 2.96E-04
5.9734 | 1.35064 | 3.02E-04
6.0011 | 1.34977 | 3.01E-04
6.029 | 1.34925 | 9.08E-04
6.0571 | 1.34898 | 1.05E-03
6.0856 | 1.34794 | 1.40E-03
6.1143 | 1.34648 | 1.35E-03
6.1433 | 1.34514 | 1.40E-03
6.1725 | 1.34426 | 1.41E-03
6.202 | 1.34327 | 1.34E-03
6.2319 | 1.34244 | 1.47E-03
6.262 | 1.34175 | 1.47E-03
6.2924 | 1.34092 | 1.52E-03
6.3231 | 1.34006 | 1.46E-03
6.3541 | 1.33915 | 1.46E-03
6.3854 | 1.33807 | 1.50E-03
6.417 | 1.33689 | 1.42E-03
6.4489 | 1.3354 | 1.24E-03
6.4811 | 1.33377 | 1.21E-03
6.5137 | 1.33224 | 9.60E-04
6.5466 | 1.33063 | 7.48E-04
6.5798 | 1.32859 | 6.99E-04
6.6134 | 1.32715 | 6.61E-04
6.6473 | 1.32523 | 8.41E-04
6.6816 | 1.32225 | 1.33E-03
6.7162 | 1.31993 | 1.59E-03
6.7512 | 1.3183 | 1.67E-03
6.7865 | 1.31655 | 1.99E-03
6.8223 | 1.31371 | 2.63E-03
6.8583 | 1.31009 | 3.88E-03
6.8948 | 1.30787 | 5.27E-03
6.9317 | 1.30728 | 5.81E-03
6.969 | 1.30514 | 4.84E-03
7.0066 | 1.30059 | 6.23E-03
7.0447 | 1.29804 | 1.22E-02
7.0832 | 1.3005 | 1.66E-02
7.1221 | 1.30437 | 1.56E-02
7.1615 | 1.30517 | 1.10E-02
7.2013 | 1.30215 | 6.17E-03
7.2415 | 1.29716 | 3.68E-03
7.2822 | 1.29186 | 3.10E-03
7.3233 | 1.28673 | 3.13E-03
7.3649 | 1.28181 | 2.66E-03
7.407 | 1.27651 | 2.09E-03
7.4496 | 1.27007 | 2.25E-03
7.4926 | 1.26262 | 2.20E-03
7.5362 | 1.25394 | 2.29E-03
7.5803 | 1.24482 | 2.66E-03
7.6249 | 1.23401 | 3.25E-03
7.67 | 1.2212 | 5.21E-03
7.7156 | 1.20474 | 7.90E-03
7.7618 | 1.18302 | 1.37E-02
7.8086 | 1.13526 | 2.80E-02
7.8559 | 1.06347 | 1.72E-01
7.9038 | 1.12722 | 3.26E-01
7.9523 | 1.30922 | 3.25E-01
8.0014 | 1.42075 | 1.72E-01
8.0511 | 1.37436 | 5.44E-02
8.1014 | 1.31351 | 2.66E-02
8.1524 | 1.27427 | 2.45E-02
8.204 | 1.24559 | 3.15E-02
8.2562 | 1.22575 | 4.12E-02
8.3091 | 1.21131 | 5.09E-02
8.3628 | 1.19911 | 5.90E-02
8.4171 | 1.18839 | 6.38E-02
8.4721 | 1.17596 | 6.78E-02
8.5278 | 1.15974 | 7.39E-02
8.5843 | 1.13892 | 8.05E-02
8.6415 | 1.11272 | 8.93E-02
8.6995 | 1.07717 | 1.05E-01
8.7583 | 1.0353 | 1.33E-01
8.8179 | 0.98667 | 1.78E-01
8.8783 | 0.93739 | 2.43E-01
8.9395 | 0.90278 | 3.42E-01
9.0016 | 0.9113 | 4.78E-01
9.0645 | 0.98903 | 6.16E-01
9.1284 | 1.12559 | 7.08E-01
9.1931 | 1.27705 | 7.28E-01
9.2588 | 1.40092 | 6.92E-01
9.3254 | 1.48504 | 6.32E-01
9.393 | 1.53517 | 5.72E-01
9.4615 | 1.56067 | 5.20E-01
9.5311 | 1.57256 | 4.84E-01
9.6017 | 1.58359 | 4.69E-01
9.6733 | 1.60869 | 4.74E-01
9.7461 | 1.66986 | 4.82E-01
9.8199 | 1.76986 | 4.44E-01
9.8949 | 1.84512 | 3.29E-01
9.971 | 1.83516 | 1.92E-01
10.048 | 1.77214 | 1.04E-01
10.127 | 1.70901 | 6.21E-02
10.207 | 1.65835 | 4.13E-02
10.288 | 1.61687 | 3.03E-02
10.37 | 1.58296 | 2.48E-02
10.453 | 1.55531 | 2.11E-02
10.538 | 1.53055 | 1.71E-02
10.625 | 1.50624 | 1.53E-02
10.713 | 1.48048 | 1.51E-02
10.802 | 1.45514 | 1.59E-02
10.893 | 1.43228 | 2.10E-02
10.985 | 1.40999 | 2.79E-02
11.079 | 1.3864 | 3.29E-02
11.174 | 1.35589 | 4.20E-02
11.272 | 1.31961 | 6.45E-02
11.37 | 1.29071 | 1.14E-01
11.471 | 1.29448 | 1.74E-01
11.573 | 1.32274 | 2.02E-01
11.678 | 1.33318 | 2.11E-01
11.784 | 1.33709 | 2.30E-01
11.892 | 1.34238 | 2.29E-01
12.002 | 1.2961 | 2.40E-01
12.114 | 1.24043 | 3.40E-01
12.229 | 1.26239 | 4.85E-01
12.345 | 1.37925 | 6.28E-01
12.464 | 1.60805 | 7.03E-01
12.585 | 1.85896 | 5.95E-01
12.708 | 1.95495 | 3.54E-01
12.834 | 1.88749 | 1.68E-01
12.962 | 1.78783 | 9.54E-02
13.093 | 1.72462 | 8.52E-02
13.227 | 1.70151 | 8.21E-02
13.363 | 1.68715 | 6.12E-02
13.502 | 1.66008 | 4.12E-02
13.645 | 1.63102 | 3.37E-02
13.79 | 1.60646 | 3.26E-02
13.938 | 1.58512 | 3.91E-02
14.089 | 1.57309 | 5.16E-02
14.244 | 1.57096 | 6.19E-02
14.403 | 1.5723 | 6.48E-02
14.564 | 1.57732 | 6.00E-02
14.73 | 1.57902 | 5.00E-02
14.899 | 1.57099 | 4.59E-02
15.072 | 1.57031 | 4.31E-02
15.25 | 1.57111 | 3.09E-02
15.431 | 1.55934 | 1.98E-02
15.617 | 1.54523 | 1.70E-02
15.808 | 1.53458 | 1.90E-02
16.003 | 1.52566 | 2.13E-02
16.203 | 1.51828 | 2.26E-02
16.408 | 1.51203 | 2.43E-02
16.618 | 1.50872 | 2.58E-02
16.834 | 1.50779 | 2.61E-02
17.056 | 1.50251 | 2.75E-02
17.283 | 1.49649 | 3.30E-02
17.517 | 1.49763 | 4.03E-02
17.757 | 1.49477 | 4.39E-02
18.003 | 1.49069 | 4.55E-02
18.257 | 1.48826 | 4.59E-02
18.518 | 1.4883 | 4.57E-02
18.786 | 1.48857 | 4.81E-02
19.062 | 1.48757 | 5.15E-02
19.347 | 1.48846 | 4.96E-02
19.64 | 1.48763 | 4.59E-02
19.942 | 1.48481 | 4.67E-02